## Sheet1
序号 | 报告编号 | 结构物名称 | 墩台编号 | 基桩编号 | 检测人员 | 编写人员 | 仪器设备 | 混凝土强度等级 | 设计桩径(mm) | 设计桩长(m) | 实测桩长(m) | 设计桩顶标高(m) | 桩端声测管悬空长度(m) | 设计桩端标高(m) | 实测桩顶标高(m) | 灌注混凝土方量(m3) | 灌注日期 | 检测日期 | 报告日期 | 检测结果 | 缺陷情况分析 | 测管根数 | 测管间距1-2(mm) | 测管间距1-3(mm) | 测管间距2-3(mm) | 测管间距1-4(mm) | 测管间距2-4(mm) | 测管间距3-4(mm) | 附件页数 | 桩位平面布置图 | 上部结构型式 | 备注
1 | 2019DJJC-001-0001 | K3781+742古仁曲2号大桥 | 7 | 左幅7-1 | 宋 广 | 陈 高 | RSM-SY7(F)基桩多跨孔超声波自动循测仪(编号：41012121) | C25 | 1200 | 17 (含系梁1.5m) | 15.5 | 82.031 | 0 | 65.031 | 80.531 | 28 | 2018-08-25 | 2018-12-18 | 2019-01-01 | Ⅰ类桩 | 无 | 3 | 740 | 770 | 680 |  |  |  | 3 | K3781+742古仁曲2号大桥桩位平面布置图.jpg | 预制箱梁
2 | 2019DJJC-001-0002 | K3781+742古仁曲2号大桥 | 7 | 左幅7-2 | 宋 广 | 陈 高 | RSM-SY7(F)基桩多跨孔超声波自动循测仪(编号：41012121) | C25 | 1200 | 16.5 | 16.5 | 82.031 | 0 | 65.531 | 82.031 | 29 | 2018-08-24 | 2018-12-18 | 2019-01-01 | Ⅰ类桩 | 无 | 3 | 780 | 650 | 750 |  |  |  | 3 | K3781+742古仁曲2号大桥桩位平面布置图.jpg | 预制箱梁
3 | 2019DJJC-001-0003 | K3781+742古仁曲2号大桥 | 7 | 左幅7-3 | 宋 广 | 陈 高 | RSM-SY7(F)基桩多跨孔超声波自动循测仪(编号：41012121) | C25 | 1200 | 17 | 17 | 82.031 | 0 | 65.031 | 82.031 | 24 | 2018-08-24 | 2018-12-18 | 2019-01-01 | Ⅰ类桩 | 无 | 4 | 750 | 960 | 700 | 720 | 1050 | 820 | 3 | K3781+742古仁曲2号大桥桩位平面布置图.jpg | 预制T梁
4 | 2019DJJC-001-0004 | K3781+742古仁曲2号大桥 | 7 | 左幅7-4 | 宋 广 | 陈 高 | RSM-SY7(F)基桩多跨孔超声波自动循测仪(编号：41012121) | C25 | 1200 | 17 | 17 | 82.031 | 0 | 65.031 | 82.031 | 25 | 2018-08-13 | 2018-12-18 | 2019-01-01 | Ⅰ类桩 | 无 | 4 | 800 | 950 | 700 | 680 | 980 | 650 | 3 | K3781+742古仁曲2号大桥桩位平面布置图.jpg | 预制T梁